## Gas Phase Relative Energy
|  | Au | [11 empty] | Ag | [11 empty] | Cu | [11 empty] | Overall
| DFT | 4 Tetramer |  |  |  | 6 Hexamer |  |  |  | 8 Octamer |  |  |  | 4 Tetramer |  |  |  | 6 Hexamer |  |  |  | 8 Octamer |  |  |  | 4 Tetramer |  |  |  | 6 Hexamer |  |  |  | 8 Octamer |  |  |  | MAD
| Model | Structure 2 (meV) | Structure 3 (meV) | Structure 4 (meV) | MAD (meV) | Structure 2 (meV) | Structure 3 (meV) | Structure 4 (meV) | MAD (meV) | Structure 2 (meV) | Structure 3 (meV) | Structure 4 (meV) | MAD (meV) | Structure 2 (meV) | Structure 3 (meV) | Structure 4 (meV) | MAD (meV) | Structure 2 (meV) | Structure 3 (meV) | Structure 4 (meV) | MAD (meV) | Structure 2 (meV) | Structure 3 (meV) | Structure 4 (meV) | MAD (meV) | Structure 2 (meV) | Structure 3 (meV) | Structure 4 (meV) | MAD (meV) | Structure 2 (meV) | Structure 3 (meV) | Structure 4 (meV) | MAD (meV) | Structure 2 (meV) | Structure 3 (meV) | Structure 4 (meV) | MAD (meV) | Au (meV) | Ag (meV) | Cu (meV) | Overall (meV)
0 | PBE | 25 | 392 | 1148 | 211 | 977 | 1455 | 1293 | 171 | 585 | 338 | 744 | 415 | 201 | 615 | 921 | 210 | 232 | 690 | 1156 | 140 | -555 | -59 | -671 | 268 | 384 | 1225 | 1051 | 32 | 142 | 263 | 1143 | 122 | -1275 | -225 | -1442 | 226 | 266 | 206 | 126 | 199
1 | PBE-D2 | 25 | 360 | 1101 | 237 | 835 | 1425 | 1238 | 163 | 273 | 475 | 287 | 205 | 215 | 650 | 752 | 250 | 165 | 608 | 1097 | 114 | -788 | -45 | -977 | 93 | 384 | 1231 | 1045 | 30 | 100 | 258 | 1132 | 110 | -1352 | -184 | -1567 | 172 | 201 | 152 | 104 | 153
2 | PBE-D2[Ne] | 25 | 360 | 1101 | 237 | 835 | 1425 | 1238 | 163 | 273 | 475 | 287 | 205 | 215 | 650 | 752 | 250 | 165 | 608 | 1097 | 114 | -788 | -45 | -977 | 93 | 384 | 1231 | 1045 | 30 | 100 | 258 | 1132 | 110 | -1352 | -184 | -1567 | 172 | 201 | 152 | 104 | 153
3 | PBE-DDsC | 57 | 453 | 1132 | 185 | 929 | 1366 | 1294 | 125 | 385 | 291 | 515 | 256 | 221 | 659 | 907 | 194 | 196 | 625 | 1153 | 107 | -707 | -90 | -845 | 158 | 396 | 1252 | 1033 | 33 | 111 | 214 | 1139 | 96 | -1397 | -245 | -1583 | 132 | 189 | 153 | 87 | 143
4 | PBE-D3 | 30 | 391 | 1111 | 222 | 915 | 1419 | 1272 | 146 | 411 | 366 | 520 | 292 | 202 | 626 | 886 | 218 | 193 | 680 | 1140 | 129 | -645 | -37 | -800 | 203 | 375 | 1219 | 1065 | 41 | 121 | 290 | 1145 | 123 | -1277 | -220 | -1452 | 224 | 220 | 183 | 129 | 178
5 | PBE-D3(BJ) | 55 | 449 | 1132 | 187 | 921 | 1370 | 1296 | 123 | 355 | 291 | 481 | 235 | 232 | 684 | 906 | 182 | 178 | 604 | 1158 | 92 | -782 | -104 | -935 | 108 | 401 | 1270 | 1042 | 34 | 105 | 212 | 1147 | 91 | -1421 | -252 | -1610 | 112 | 182 | 128 | 79 | 130
6 | PBE-TS | 22 | 377 | 1159 | 213 | 943 | 1465 | 1286 | 166 | 538 | 349 | 686 | 384 | 200 | 618 | 919 | 210 | 194 | 694 | 1144 | 133 | -610 | -34 | -757 | 229 | 376 | 1222 | 1075 | 43 | 111 | 291 | 1146 | 120 | -1283 | -254 | -1447 | 212 | 254 | 191 | 125 | 190
7 | PBE-TS/HI | 23 | 378 | 1161 | 212 | 943 | 1463 | 1288 | 164 | 543 | 342 | 692 | 385 | 203 | 621 | 925 | 206 | 193 | 689 | 1147 | 130 | -604 | -39 | -744 | 234 | 379 | 1223 | 1077 | 42 | 117 | 294 | 1152 | 120 | -1272 | -258 | -1432 | 221 | 254 | 190 | 128 | 191
8 | PBE-D4 | 61 | 459 | 1128 | 183 | 911 | 1354 | 1296 | 114 | 312 | 282 | 431 | 201 | 235 | 691 | 904 | 179 | 172 | 594 | 1158 | 87 | -805 | -109 | -962 | 93 | 403 | 1275 | 1041 | 35 | 101 | 207 | 1147 | 88 | -1438 | -255 | -1629 | 99 | 166 | 120 | 74 | 120
9 | PBE-MBD/HI | 54 | 437 | 1130 | 192 | 929 | 1382 | 1292 | 131 | 377 | 292 | 503 | 250 | 244 | 691 | 901 | 177 | 175 | 589 | 1158 | 87 | -830 | -131 | -988 | 83 | 412 | 1279 | 1044 | 32 | 98 | 199 | 1152 | 83 | -1487 | -285 | -1686 | 74 | 191 | 116 | 63 | 123
10 | PBE-MBD/FI | 62 | 456 | 1127 | 184 | 914 | 1354 | 1298 | 115 | 286 | 260 | 398 | 174 | 240 | 690 | 905 | 177 | 171 | 584 | 1154 | 85 | -828 | -125 | -990 | 82 | 408 | 1278 | 1046 | 33 | 98 | 198 | 1147 | 84 | -1497 | -283 | -1700 | 66 | 158 | 115 | 61 | 111
11 | PBEsol | 113 | 593 | 1227 | 94 | 971 | 1339 | 1345 | 113 | 253 | 224 | 377 | 147 | 297 | 843 | 1020 | 69 | 181 | 537 | 1226 | 49 | -933 | -175 | -1091 | 40 | 477 | 1455 | 1059 | 80 | 65 | 72 | 1170 | 104 | -1695 | -339 | -1911 | 108 | 118 | 53 | 98 | 89
12 | PBEsol-D3(BJ) | 122 | 616 | 1223 | 82 | 952 | 1314 | 1352 | 96 | 164 | 209 | 278 | 90 | 307 | 872 | 1016 | 58 | 160 | 509 | 1231 | 48 | -1023 | -191 | -1194 | 106 | 481 | 1471 | 1058 | 86 | 56 | 61 | 1175 | 103 | -1738 | -345 | -1958 | 140 | 89 | 71 | 110 | 90
13 | PBEsol-D4 | 119 | 608 | 1224 | 86 | 959 | 1324 | 1349 | 103 | 197 | 215 | 315 | 111 | 303 | 861 | 1018 | 62 | 168 | 520 | 1229 | 42 | -988 | -184 | -1154 | 79 | 480 | 1465 | 1058 | 84 | 59 | 65 | 1173 | 104 | -1722 | -343 | -1941 | 129 | 100 | 61 | 106 | 89
14 | revPBE | -48 | 247 | 1116 | 294 | 1014 | 1559 | 1285 | 221 | 850 | 426 | 1042 | 632 | 133 | 470 | 869 | 299 | 278 | 795 | 1137 | 197 | -284 | 23 | -365 | 488 | 327 | 1095 | 1046 | 94 | 190 | 361 | 1138 | 172 | -1036 | -159 | -1172 | 418 | 383 | 328 | 228 | 313
15 | revPBE-D3 | -13 | 287 | 982 | 314 | 855 | 1391 | 1217 | 151 | 336 | 460 | 395 | 257 | 152 | 516 | 743 | 319 | 172 | 708 | 1081 | 151 | -587 | 57 | -779 | 261 | 321 | 1101 | 1066 | 99 | 107 | 381 | 1132 | 153 | -1140 | -159 | -1322 | 333 | 241 | 244 | 195 | 226
16 | revPBE-D3(BJ) | 14 | 363 | 1082 | 246 | 897 | 1383 | 1290 | 122 | 371 | 329 | 493 | 257 | 199 | 615 | 835 | 240 | 161 | 609 | 1140 | 101 | -771 | -74 | -931 | 105 | 365 | 1193 | 1025 | 56 | 109 | 249 | 1147 | 104 | -1357 | -218 | -1544 | 167 | 208 | 149 | 109 | 155
17 | revPBE-D4 | 21 | 374 | 1077 | 241 | 891 | 1365 | 1287 | 115 | 342 | 321 | 458 | 233 | 202 | 618 | 834 | 238 | 162 | 600 | 1138 | 99 | -775 | -77 | -935 | 101 | 371 | 1202 | 1021 | 52 | 101 | 232 | 1144 | 97 | -1390 | -226 | -1583 | 140 | 196 | 146 | 96 | 146
18 | vdW-DF | -47 | 208 | 1020 | 339 | 922 | 1477 | 1213 | 187 | 709 | 433 | 875 | 532 | 95 | 367 | 787 | 373 | 260 | 817 | 1059 | 224 | -277 | 66 | -365 | 505 | 248 | 893 | 1036 | 191 | 229 | 522 | 1099 | 251 | -778 | -58 | -890 | 631 | 353 | 367 | 358 | 359
19 | vdW-DF2 | -67 | 135 | 985 | 381 | 907 | 1522 | 1132 | 224 | 823 | 476 | 999 | 626 | 64 | 285 | 774 | 415 | 287 | 922 | 997 | 289 | -117 | 114 | -198 | 630 | 188 | 764 | 1062 | 254 | 301 | 716 | 1059 | 354 | -446 | 36 | -523 | 895 | 410 | 444 | 501 | 452
20 | optB86b-vdW | 83 | 504 | 1130 | 160 | 906 | 1287 | 1295 | 108 | 202 | 258 | 313 | 117 | 237 | 696 | 924 | 170 | 180 | 571 | 1164 | 81 | -851 | -111 | -1001 | 65 | 390 | 1241 | 1041 | 28 | 111 | 210 | 1143 | 94 | -1438 | -238 | -1623 | 107 | 128 | 105 | 76 | 103
21 | rev-vdW-DF2 | 70 | 468 | 1131 | 176 | 910 | 1310 | 1280 | 107 | 256 | 273 | 373 | 160 | 214 | 638 | 920 | 199 | 198 | 619 | 1145 | 108 | -758 | -86 | -897 | 123 | 365 | 1174 | 1050 | 55 | 134 | 272 | 1133 | 125 | -1327 | -210 | -1499 | 195 | 148 | 143 | 125 | 139
22 | TPSS | 55 | 483 | 1154 | 168 | 971 | 1347 | 1356 | 113 | 364 | 279 | 501 | 241 | 248 | 734 | 959 | 143 | 203 | 553 | 1221 | 63 | -816 | -130 | -950 | 100 | 438 | 1366 | 1031 | 58 | 92 | 78 | 1181 | 108 | -1624 | -301 | -1824 | 43 | 174 | 102 | 69 | 115
23 | M06L | 68 | 506 | 1023 | 200 | 893 | 1105 | 1375 | 138 | -22 | 246 | 75 | 53 | 275 | 730 | 860 | 168 | 110 | 270 | 1133 | 177 | -1330 | -205 | -1523 | 323 | 467 | 1345 | 1000 | 53 | 73 | -109 | 1162 | 170 | -2080 | -354 | -2334 | 383 | 130 | 222 | 202 | 185
24 | R2SCAN | 48 | 478 | 1171 | 167 | 1043 | 1498 | 1385 | 177 | 484 | 346 | 640 | 350 | 274 | 798 | 970 | 109 | 190 | 573 | 1211 | 69 | -857 | -128 | -1015 | 64 | 470 | 1454 | 1060 | 78 | 83 | 111 | 1201 | 87 | -1608 | -306 | -1818 | 37 | 231 | 81 | 67 | 126
25 | R2SCAN-D3(BJ) | 52 | 488 | 1169 | 163 | 1034 | 1487 | 1388 | 169 | 444 | 339 | 595 | 319 | 278 | 812 | 968 | 103 | 180 | 560 | 1213 | 60 | -899 | -135 | -1063 | 37 | 472 | 1462 | 1059 | 81 | 79 | 105 | 1203 | 87 | -1629 | -309 | -1842 | 53 | 217 | 67 | 74 | 119
26 | R2SCAN-D4 | 50 | 485 | 1170 | 164 | 1037 | 1490 | 1387 | 171 | 455 | 341 | 607 | 327 | 277 | 808 | 969 | 105 | 183 | 564 | 1213 | 63 | -887 | -133 | -1048 | 45 | 472 | 1460 | 1059 | 80 | 80 | 107 | 1203 | 87 | -1623 | -308 | -1835 | 49 | 221 | 71 | 72 | 121
27 | R2SCAN-rVV10 | 73 | 528 | 1167 | 143 | 1013 | 1435 | 1388 | 145 | 337 | 309 | 472 | 233 | 297 | 848 | 973 | 83 | 162 | 513 | 1215 | 51 | -996 | -161 | -1171 | 79 | 486 | 1491 | 1053 | 93 | 62 | 66 | 1201 | 95 | -1707 | -327 | -1930 | 115 | 173 | 71 | 101 | 115
28 | PBE0 | 33 | 485 | 1151 | 176 | 959 | 1486 | 1576 | 87 | 562 | 408 | 705 | 418 | 220 | 698 | 937 | 171 | 232 | 661 | 1306 | 81 | -556 | -13 | -661 | 287 | 371 | 1087 | 1091 | 95 | 142 | 346 | 1348 | 85 | -1180 | -164 | -1332 | 314 | 227 | 180 | 165 | 191
29 | PBE0-TS/HI | 32 | 472 | 1165 | 176 | 927 | 1494 | 1572 | 78 | 524 | 409 | 659 | 390 | 223 | 703 | 944 | 166 | 195 | 661 | 1298 | 71 | -601 | 3 | -725 | 256 | 367 | 1086 | 1116 | 105 | 118 | 376 | 1360 | 92 | -1173 | -195 | -1317 | 312 | 214 | 164 | 170 | 183
30 | PBE0-D3 | 41 | 490 | 1099 | 189 | 886 | 1434 | 1547 | 49 | 349 | 449 | 427 | 268 | 222 | 711 | 888 | 182 | 187 | 642 | 1284 | 66 | -667 | 21 | -823 | 207 | 363 | 1084 | 1106 | 103 | 107 | 369 | 1348 | 82 | -1205 | -165 | -1373 | 292 | 169 | 152 | 159 | 160
31 | PBE0-D3(BJ) | 62 | 541 | 1135 | 153 | 903 | 1404 | 1581 | 42 | 331 | 361 | 441 | 237 | 250 | 766 | 922 | 143 | 177 | 577 | 1309 | 33 | -784 | -57 | -925 | 108 | 386 | 1130 | 1083 | 73 | 108 | 300 | 1353 | 61 | -1317 | -188 | -1490 | 208 | 144 | 95 | 114 | 118
32 | PBE0-D4 | 61 | 539 | 1136 | 154 | 905 | 1407 | 1580 | 44 | 339 | 363 | 450 | 244 | 247 | 760 | 923 | 146 | 181 | 585 | 1309 | 37 | -763 | -53 | -901 | 124 | 385 | 1127 | 1083 | 74 | 111 | 304 | 1353 | 63 | -1306 | -186 | -1477 | 217 | 147 | 102 | 118 | 122
33 | HSE06 | 34 | 472 | 1153 | 179 | 951 | 1486 | 1551 | 87 | 559 | 393 | 698 | 410 | 216 | 677 | 932 | 181 | 225 | 663 | 1281 | 87 | -558 | -24 | -666 | 280 | 368 | 1069 | 1086 | 100 | 133 | 345 | 1326 | 85 | -1185 | -177 | -1342 | 305 | 225 | 183 | 164 | 191
34 | HSE06-D4 | 61 | 525 | 1139 | 157 | 898 | 1408 | 1555 | 42 | 341 | 349 | 449 | 239 | 243 | 738 | 918 | 156 | 176 | 589 | 1283 | 45 | -760 | -64 | -900 | 122 | 382 | 1108 | 1079 | 81 | 104 | 306 | 1331 | 60 | -1307 | -198 | -1481 | 211 | 146 | 108 | 117 | 124
35 | B3LYP | -59 | 241 | 1098 | 306 | 994 | 1663 | 1431 | 201 | 958 | 525 | 1148 | 737 | 111 | 435 | 881 | 314 | 315 | 907 | 1192 | 228 | -104 | 114 | -169 | 644 | 256 | 820 | 1112 | 230 | 257 | 653 | 1268 | 248 | -625 | -23 | -726 | 748 | 414 | 395 | 409 | 406
36 | B3LYP-D2[Ne] | -58 | 196 | 1033 | 342 | 795 | 1622 | 1353 | 203 | 522 | 717 | 508 | 442 | 131 | 485 | 644 | 369 | 222 | 792 | 1109 | 186 | -430 | 133 | -598 | 398 | 256 | 829 | 1103 | 224 | 198 | 646 | 1253 | 231 | -733 | 35 | -901 | 674 | 329 | 318 | 376 | 341
37 | B3LYP-D2 | -58 | 196 | 1033 | 342 | 795 | 1622 | 1353 | 203 | 522 | 717 | 508 | 442 | 131 | 485 | 644 | 369 | 222 | 792 | 1109 | 186 | -430 | 133 | -598 | 398 | 256 | 829 | 1103 | 224 | 198 | 646 | 1253 | 231 | -733 | 35 | -901 | 674 | 329 | 318 | 376 | 341
38 | B3LYP-D3 | -38 | 256 | 997 | 327 | 849 | 1549 | 1372 | 154 | 532 | 592 | 595 | 433 | 120 | 466 | 788 | 331 | 223 | 858 | 1148 | 196 | -335 | 167 | -499 | 474 | 245 | 819 | 1139 | 242 | 187 | 688 | 1267 | 237 | -691 | -30 | -824 | 691 | 305 | 334 | 390 | 343
39 | B3LYP-D3(BJ) | 18 | 384 | 1054 | 247 | 856 | 1446 | 1434 | 97 | 390 | 408 | 495 | 291 | 187 | 599 | 841 | 247 | 186 | 692 | 1194 | 113 | -648 | 4 | -801 | 215 | 300 | 928 | 1087 | 171 | 166 | 524 | 1275 | 173 | -985 | -91 | -1143 | 467 | 212 | 191 | 270 | 224
40 | B3LYP-D4 | 1 | 358 | 1066 | 257 | 875 | 1485 | 1438 | 102 | 485 | 430 | 608 | 367 | 171 | 566 | 850 | 261 | 210 | 740 | 1194 | 137 | -536 | 27 | -672 | 303 | 289 | 906 | 1093 | 183 | 186 | 555 | 1275 | 189 | -907 | -75 | -1052 | 529 | 242 | 233 | 300 | 259
41 | B2PLYP | 49 | 525 | 1153 | 157 | 909 | 1446 | 1468 | 87 | 321 | 343 | 373 | 205 | 229 | 732 | 980 | 142 | 230 | 689 | 1287 | 95 | -670 | -24 | -834 | 188 | 370 | 1130 | 1130 | 94 | 151 | 374 | 1336 | 97 | -1247 | -164 | -1443 | 255 | 150 | 142 | 149 | 147
42 | HF | -131 | 279 | 1005 | 348 | 986 | 1668 | 1987 | 294 | 1297 | 872 | 1551 | 1100 | 51 | 356 | 752 | 403 | 411 | 892 | 1420 | 227 | 356 | 394 | 428 | 1089 | 101 | 336 | 1002 | 437 | 348 | 775 | 1423 | 323 | 8 | 294 | 47 | 1323 | 580 | 573 | 694 | 616
43 | MP2 | 223 | 1015 | 1343 | 128 | 823 | 1243 | 1670 | 76 | -675 | 67 | -857 | 628 | 442 | 1279 | 1225 | 193 | 71 | 362 | 1558 | 157 | -1599 | -222 | -1952 | 561 | 556 | 1598 | 1271 | 225 | 3 | 75 | 1689 | 169 | -2042 | -273 | -2384 | 360 | 278 | 304 | 251 | 278
44 | CCSD | 75 | 641 | 1187 | 98 | 1043 | 1553 | 1851 | 229 | 538 | 500 | 689 | 436 | 275 | 850 | 1014 | 76 | 267 | 649 | 1471 | 115 | -577 | 63 | -662 | 305 | 372 | 1052 | 1174 | 134 | 186 | 408 | 1495 | 170 | -1015 | -10 | -1151 | 481 | 254 | 165 | 262 | 227
45 | CCSD(T) | 191 | 788 | 1218 | 0 | 880 | 1313 | 1568 | 0 | 74 | 228 | 119 | 0 | 348 | 974 | 1046 | 0 | 171 | 523 | 1349 | 0 | -917 | -77 | -1096 | 0 | 463 | 1238 | 1049 | 0 | 44 | 194 | 1341 | 0 | -1558 | -255 | -1807 | 0 | 0 | 0 | 0 | 0

## Dimer-MgO Binding Energy
|  | Au | [8 empty] | Ag | [8 empty] | Cu | [8 empty] | Overall
| Model | OV (meV) | MV (meV) | HV (meV) | HD (meV) | OH (meV) | MH (meV) | OD (meV) | MD (meV) | MAD (meV) | OV (meV) | MV (meV) | HV (meV) | HD (meV) | OH (meV) | MH (meV) | OD (meV) | MD (meV) | MAD (meV) | OV (meV) | MV (meV) | HV (meV) | HD (meV) | OH (meV) | MH (meV) | OD (meV) | MD (meV) | MAD (meV) | MAD (meV)
0 | PBE | -1428 | -305 | -779 | -369 | -300 | -700 | -496 | -459 | 119 | -698 | -176 | -405 | -174 | -155 | -465 | -240 | -338 | 157 | -1263 | -165 | -570 | -196 | -180 | -711 | -299 | -447 | 50 | 109
1 | PBE-D2 | -2147 | -838 | -1341 | -1266 | -1245 | -1834 | -1481 | -1455 | 746 | -1191 | -479 | -763 | -688 | -715 | -1147 | -921 | -1014 | 376 | -1640 | -389 | -833 | -576 | -605 | -1229 | -808 | -933 | 348 | 490
2 | PBE-D2[Ne] | -1842 | -613 | -1080 | -895 | -825 | -1297 | -1052 | -1018 | 373 | -946 | -352 | -607 | -460 | -458 | -819 | -606 | -711 | 131 | -1474 | -295 | -715 | -407 | -407 | -984 | -574 | -722 | 169 | 225
3 | PBE-DDsC | -1699 | -536 | -1051 | -747 | -688 | -1129 | -921 | -869 | 250 | -982 | -416 | -683 | -540 | -536 | -889 | -653 | -747 | 192 | -1553 | -394 | -852 | -535 | -538 | -1124 | -693 | -837 | 287 | 243
4 | PBE-D3 | -2047 | -815 | -1366 | -1219 | -1194 | -1721 | -1424 | -1381 | 691 | -1279 | -624 | -929 | -903 | -938 | -1404 | -1098 | -1199 | 558 | -1617 | -460 | -935 | -629 | -615 | -1198 | -755 | -917 | 362 | 537
5 | PBE-D3(BJ) | -1909 | -679 | -1240 | -967 | -898 | -1389 | -1158 | -1106 | 464 | -1123 | -510 | -813 | -689 | -680 | -1085 | -821 | -931 | 343 | -1685 | -459 | -966 | -633 | -631 | -1283 | -811 | -974 | 402 | 403
6 | PBE-TS | -1890 | -755 | -1281 | -1099 | -967 | -1376 | -1206 | -1161 | 512 | -1156 | -647 | -917 | -905 | -848 | -1164 | -955 | -1066 | 469 | -1769 | -605 | -1106 | -842 | -787 | -1390 | -950 | -1131 | 544 | 509
7 | PBE-TS/HI | -1686 | -472 | -1004 | -623 | -576 | -1039 | -826 | -777 | 173 | -933 | -333 | -621 | -402 | -405 | -788 | -544 | -644 | 95 | -1524 | -317 | -786 | -407 | -420 | -1021 | -594 | -736 | 197 | 155
8 | PBE-D4 | -1790 | -584 | -1126 | -826 | -755 | -1232 | -1006 | -956 | 330 | -1017 | -425 | -711 | -559 | -546 | -934 | -677 | -785 | 219 | -1561 | -372 | -852 | -509 | -503 | -1127 | -668 | -828 | 274 | 274
9 | PBE-MBD/HI | -1684 | -491 | -1017 | -657 | -591 | -1052 | -827 | -781 | 186 | -933 | -349 | -625 | -433 | -420 | -796 | -541 | -647 | 105 | -1522 | -330 | -809 | -433 | -427 | -1055 | -591 | -748 | 211 | 167
10 | PBE-MBD/FI | -1861 | -650 | -1195 | -999 | -921 | -1398 | -1184 | -1111 | 460 | -1054 | -474 | -755 | -685 | -675 | -1083 | -821 | -927 | 321 | -1639 | -439 | -928 | -668 | -664 | -1333 | -853 | -1012 | 414 | 398
11 | PBEsol | -1788 | -441 | -1054 | -608 | -548 | -1134 | -849 | -795 | 198 | -971 | -282 | -614 | -351 | -345 | -807 | -502 | -622 | 73 | -1585 | -258 | -798 | -355 | -359 | -1090 | -556 | -731 | 188 | 153
12 | PBEsol-D3(BJ) | -2269 | -827 | -1513 | -1185 | -1127 | -1779 | -1474 | -1408 | 743 | -1397 | -628 | -1022 | -857 | -859 | -1389 | -1056 | -1184 | 561 | -1991 | -560 | -1181 | -778 | -792 | -1605 | -1031 | -1215 | 616 | 640
13 | PBEsol-D4 | -2026 | -631 | -1282 | -896 | -837 | -1459 | -1163 | -1103 | 470 | -1180 | -451 | -815 | -598 | -597 | -1095 | -775 | -899 | 313 | -1777 | -401 | -981 | -556 | -566 | -1338 | -785 | -963 | 393 | 392
14 | revPBE | -1119 | -119 | -501 | -63 | 7 | -279 | -116 | -96 | 419 | -429 | -15 | -165 | 71 | 101 | -104 | 72 | -14 | 428 | -972 | -22 | -324 | 21 | 51 | -339 | -7 | -139 | 312 | 386
15 | revPBE-D3 | -2144 | -910 | -1415 | -1428 | -1476 | -2044 | -1686 | -1654 | 890 | -1420 | -701 | -996 | -1072 | -1181 | -1736 | -1392 | -1475 | 758 | -1523 | -506 | -918 | -724 | -708 | -1191 | -792 | -954 | 386 | 678
16 | revPBE-D3(BJ) | -2023 | -814 | -1366 | -1204 | -1130 | -1602 | -1385 | -1334 | 653 | -1225 | -633 | -932 | -902 | -892 | -1292 | -1037 | -1148 | 519 | -1771 | -565 | -1074 | -808 | -807 | -1450 | -990 | -1156 | 550 | 574
17 | revPBE-D4 | -1727 | -581 | -1090 | -842 | -768 | -1208 | -1002 | -957 | 317 | -979 | -434 | -698 | -579 | -567 | -934 | -695 | -801 | 223 | -1481 | -365 | -812 | -507 | -502 | -1089 | -657 | -817 | 250 | 263
18 | vdW-DF | -1330 | -402 | -769 | -509 | -428 | -664 | -547 | -504 | 141 | -665 | -276 | -430 | -306 | -275 | -454 | -309 | -374 | 117 | -1110 | -235 | -516 | -270 | -233 | -553 | -277 | -382 | 95 | 117
19 | vdW-DF2 | -1275 | -429 | -773 | -542 | -455 | -642 | -562 | -509 | 159 | -670 | -299 | -456 | -329 | -301 | -462 | -336 | -389 | 111 | -1103 | -256 | -541 | -291 | -252 | -540 | -294 | -379 | 100 | 123
20 | optB86b-vdW | -1814 | -576 | -1137 | -828 | -758 | -1256 | -1026 | -960 | 340 | -1026 | -412 | -708 | -539 | -528 | -920 | -662 | -762 | 206 | -1548 | -355 | -828 | -482 | -473 | -1084 | -633 | -779 | 245 | 264
21 | rev-vdW-DF2 | -1701 | -496 | -1035 | -704 | -634 | -1107 | -885 | -823 | 219 | -924 | -334 | -612 | -423 | -410 | -777 | -531 | -626 | 91 | -1440 | -284 | -731 | -381 | -368 | -943 | -511 | -653 | 136 | 148
22 | TPSS | -1423 | -248 | -761 | -323 | -253 | -701 | -481 | -433 | 131 | -677 | -127 | -377 | -131 | -109 | -466 | -214 | -324 | 185 | -1257 | -116 | -558 | -159 | -142 | -744 | -288 | -449 | 64 | 127
23 | M06L | -1515 | -475 | -933 | -731 | -649 | -1053 | -860 | -809 | 219 | -873 | -394 | -658 | -558 | -549 | -912 | -675 | -781 | 194 | -1499 | -378 | -855 | -522 | -514 | -1177 | -689 | -858 | 283 | 232
24 | R2SCAN | -1739 | -419 | -1000 | -628 | -549 | -1050 | -809 | -733 | 161 | -956 | -313 | -618 | -394 | -384 | -803 | -517 | -630 | 88 | -1582 | -274 | -794 | -371 | -368 | -1064 | -538 | -716 | 185 | 145
25 | R2SCAN-D3(BJ) | -1993 | -626 | -1243 | -930 | -851 | -1386 | -1134 | -1053 | 447 | -1185 | -500 | -837 | -662 | -657 | -1110 | -810 | -926 | 347 | -1799 | -439 | -1000 | -597 | -600 | -1337 | -790 | -973 | 414 | 403
26 | R2SCAN-D4 | -1896 | -545 | -1150 | -816 | -737 | -1261 | -1013 | -934 | 339 | -1096 | -427 | -752 | -557 | -551 | -993 | -697 | -813 | 247 | -1709 | -370 | -915 | -505 | -506 | -1227 | -688 | -869 | 320 | 302
27 | R2SCAN-rVV10 | -1942 | -574 | -1192 | -875 | -797 | -1340 | -1087 | -1002 | 397 | -1139 | -454 | -792 | -605 | -601 | -1062 | -759 | -875 | 298 | -1750 | -392 | -950 | -542 | -546 | -1289 | -739 | -921 | 363 | 352
28 | PBE0 | -1301 | -128 | -593 | -171 | -100 | -507 | -255 | -261 | 290 | -615 | -78 | -296 | -57 | -32 | -350 | -93 | -211 | 272 | -1094 | -60 | -405 | -54 | -32 | -514 | -94 | -291 | 210 | 257
29 | PBE0-TS/HI | -1564 | -305 | -825 | -433 | -382 | -845 | -582 | -575 | 42 | -806 | -242 | -517 | -289 | -286 | -670 | -393 | -513 | 25 | -1350 | -216 | -624 | -265 | -271 | -818 | -381 | -575 | 41 | 36
30 | PBE0-D3 | -1997 | -688 | -1237 | -1105 | -1102 | -1672 | -1290 | -1289 | 593 | -1275 | -565 | -871 | -849 | -904 | -1421 | -1055 | -1173 | 526 | -1468 | -382 | -800 | -528 | -509 | -1043 | -591 | -803 | 237 | 452
31 | PBE0-D3(BJ) | -1828 | -539 | -1096 | -825 | -754 | -1256 | -976 | -965 | 325 | -1079 | -444 | -742 | -621 | -606 | -1021 | -725 | -855 | 273 | -1551 | -381 | -834 | -531 | -523 | -1129 | -647 | -860 | 279 | 292
32 | PBE0-D4 | -1654 | -401 | -930 | -613 | -542 | -1019 | -746 | -740 | 137 | -926 | -321 | -593 | -431 | -412 | -800 | -515 | -642 | 92 | -1383 | -262 | -678 | -359 | -346 | -912 | -449 | -657 | 102 | 110
33 | HSE06 | -1298 | -132 | -592 | -170 | -99 | -503 | -252 | -258 | 291 | -609 | -79 | -293 | -56 | -30 | -342 | -89 | -206 | 275 | -1081 | -62 | -399 | -53 | -30 | -504 | -89 | -286 | 215 | 261
34 | HSE06-D4 | -1645 | -400 | -923 | -604 | -533 | -1004 | -733 | -728 | 129 | -913 | -318 | -584 | -422 | -403 | -782 | -501 | -627 | 80 | -1365 | -260 | -667 | -350 | -338 | -892 | -436 | -643 | 93 | 101
35 | B3LYP | -1041 | -32 | -407 | 37 | 114 | -154 | 27 | 26 | 526 | -426 | 14 | -145 | 125 | 158 | -47 | 144 | 56 | 473 | -871 | 27 | -236 | 114 | 150 | -178 | 144 | -12 | 421 | 473
36 | B3LYP-D2[Ne] | -1621 | -464 | -828 | -700 | -621 | -989 | -750 | -755 | 166 | -774 | -232 | -428 | -276 | -266 | -542 | -368 | -466 | 69 | -1166 | -155 | -438 | -181 | -168 | -559 | -241 | -397 | 115 | 117
37 | B3LYP-D2 | -2048 | -778 | -1193 | -1220 | -1209 | -1741 | -1351 | -1367 | 659 | -1117 | -411 | -646 | -594 | -626 | -1002 | -808 | -890 | 273 | -1400 | -285 | -603 | -417 | -446 | -902 | -569 | -692 | 142 | 358
38 | B3LYP-D3 | -2127 | -909 | -1409 | -1460 | -1504 | -2050 | -1636 | -1628 | 886 | -1468 | -742 | -1036 | -1125 | -1238 | -1791 | -1404 | -1489 | 798 | -1440 | -470 | -851 | -636 | -602 | -1013 | -637 | -822 | 281 | 655
39 | B3LYP-D3(BJ) | -1926 | -708 | -1253 | -1078 | -1001 | -1459 | -1222 | -1190 | 525 | -1201 | -581 | -887 | -815 | -805 | -1207 | -934 | -1047 | 446 | -1643 | -492 | -958 | -682 | -678 | -1255 | -807 | -994 | 410 | 461
40 | B3LYP-D4 | -1602 | -462 | -945 | -680 | -599 | -991 | -773 | -753 | 169 | -919 | -369 | -618 | -472 | -450 | -780 | -537 | -642 | 110 | -1333 | -290 | -672 | -373 | -353 | -832 | -433 | -609 | 94 | 124
41 | B2PLYP | -283 | -283 | -283 | -283 | -283 | -283 | -283 | -283 | 435 | -218 | -218 | -218 | -218 | -218 | -218 | -218 | -218 | 270 | -223 | -223 | -223 | -223 | -223 | -223 | -223 | -223 | 311 | 339
42 | HF | -403 | 295 | 184 | 572 | 646 | 609 | 804 | 637 | 1123 | -22 | 228 | 212 | 512 | 553 | 509 | 673 | 556 | 891 | -188 | 241 | 256 | 516 | 554 | 590 | 744 | 558 | 937 | 984
43 | MP2 | -1942 | -252 | -943 | -565 | -482 | -1057 | -748 | -703 | 132 | -946 | -221 | -546 | -354 | -339 | -763 | -471 | -608 | 47 | -1472 | -152 | -570 | -265 | -186 | -791 | -261 | -510 | 42 | 74
44 | CCSD | -1450 | -96 | -634 | -230 | -143 | -546 | -288 | -306 | 243 | -687 | -80 | -364 | -116 | -87 | -387 | -170 | -275 | 218 | -1074 | -39 | -377 | -62 | 7 | -407 | -36 | -203 | 254 | 238
45 | CCSD(T) | -1695 | -229 | -871 | -431 | -355 | -880 | -588 | -587 | 0 | -903 | -236 | -551 | -290 | -292 | -676 | -413 | -547 | 0 | -1374 | -205 | -628 | -261 | -218 | -747 | -296 | -496 | 0 | 0

## Tetramer-MgO Relative Energy
|  | DFT | [12 empty] | DFT+dCC
| DFT | Au |  |  |  | Ag |  |  |  | Cu |  |  |  | Overall | Au |  |  |  | Ag |  |  |  | Cu |  |  |  | Overall
| Model | Structure 2 (meV) | Structure 3 (meV) | Structure 4 (meV) | MAD (meV) | Structure 2 (meV) | Structure 3 (meV) | Structure 4 (meV) | MAD (meV) | Structure 2 (meV) | Structure 3 (meV) | Structure 4 (meV) | MAD (meV) | MAD (meV) | Structure 2 (meV) | Structure 3 (meV) | Structure 4 (meV) | MAD (meV) | Structure 2 (meV) | Structure 3 (meV) | Structure 4 (meV) | MAD (meV) | Structure 2 (meV) | Structure 3 (meV) | Structure 4 (meV) | MAD (meV) | MAD (meV)
0 | PBE | 487 | 1161 | 1107 | 191 | 345 | 468 | 769 | 168 | 121 | 928 | 1504 | 137 | 165 | 610 | 1112 | 1422 | 81 | 302 | 562 | 1091 | 138 | 110 | 996 | 1371 | 79 | 100
1 | PBE-D2 | 769 | 694 | 1175 | 193 | 17 | 705 | 385 | 240 | -99 | 1114 | 1091 | 142 | 192 | 771 | 529 | 1346 | 194 | -79 | 726 | 616 | 202 | -120 | 1163 | 958 | 203 | 200
2 | PBE-D2[Ne] | 719 | 1056 | 1250 | 37 | 222 | 620 | 651 | 116 | 24 | 1049 | 1296 | 58 | 70 | 720 | 892 | 1422 | 81 | 127 | 640 | 882 | 41 | 3 | 1098 | 1164 | 89 | 70
3 | PBE-DDsC | 583 | 954 | 1029 | 178 | 135 | 597 | 561 | 159 | 2 | 1058 | 1292 | 60 | 133 | 694 | 925 | 1298 | 61 | 98 | 676 | 845 | 50 | 1 | 1121 | 1136 | 91 | 68
4 | PBE-D3 | 657 | 587 | 897 | 320 | -290 | 635 | 91 | 445 | 35 | 1062 | 1350 | 39 | 268 | 737 | 506 | 1158 | 251 | -349 | 704 | 382 | 363 | 11 | 1120 | 1198 | 68 | 227
5 | PBE-D3(BJ) | 626 | 919 | 1015 | 180 | 49 | 619 | 510 | 198 | -51 | 1096 | 1257 | 77 | 151 | 734 | 884 | 1273 | 86 | 13 | 689 | 768 | 108 | -48 | 1158 | 1073 | 139 | 111
6 | PBE-TS | 659 | 958 | 835 | 216 | 62 | 656 | 509 | 181 | 9 | 1163 | 1287 | 51 | 149 | 770 | 894 | 1133 | 141 | 12 | 743 | 818 | 110 | -14 | 1226 | 1129 | 132 | 128
7 | PBE-TS/HI | 593 | 1093 | 1082 | 141 | 231 | 575 | 639 | 138 | 28 | 1049 | 1324 | 50 | 110 | 707 | 1032 | 1382 | 19 | 185 | 662 | 948 | 20 | 1 | 1113 | 1166 | 84 | 41
8 | PBE-D4 | 592 | 961 | 1058 | 163 | 115 | 579 | 589 | 162 | -14 | 1044 | 1332 | 57 | 127 | 696 | 928 | 1305 | 57 | 81 | 647 | 841 | 67 | -10 | 1105 | 1142 | 98 | 74
9 | PBE-MBD/HI | 572 | 1071 | 1091 | 138 | 208 | 584 | 657 | 121 | -28 | 1043 | 1309 | 69 | 110 | 679 | 1032 | 1358 | 20 | 173 | 645 | 906 | 15 | -23 | 1100 | 1121 | 111 | 49
10 | PBE-MBD/FI | 612 | 823 | 1031 | 211 | -56 | 589 | 404 | 278 | -122 | 1073 | 1075 | 169 | 219 | 713 | 789 | 1278 | 108 | -89 | 650 | 654 | 185 | -114 | 1132 | 888 | 214 | 169
11 | PBEsol | 589 | 1176 | 1325 | 89 | 258 | 607 | 816 | 77 | -83 | 1126 | 1456 | 57 | 74 | 703 | 1171 | 1425 | 71 | 246 | 657 | 932 | 35 | -17 | 1162 | 1045 | 140 | 82
12 | PBEsol-D3(BJ) | 737 | 987 | 1233 | 66 | 24 | 760 | 587 | 188 | -204 | 1284 | 1261 | 171 | 141 | 845 | 985 | 1308 | 77 | 15 | 803 | 675 | 176 | -136 | 1319 | 828 | 304 | 186
13 | PBEsol-D4 | 661 | 1075 | 1279 | 47 | 139 | 679 | 703 | 84 | -143 | 1199 | 1362 | 88 | 73 | 771 | 1072 | 1364 | 36 | 129 | 725 | 802 | 70 | -76 | 1234 | 936 | 219 | 108
14 | revPBE | 400 | 1219 | 1049 | 259 | 451 | 354 | 816 | 226 | 245 | 791 | 1586 | 252 | 245 | 538 | 1125 | 1498 | 135 | 383 | 481 | 1268 | 251 | 185 | 876 | 1632 | 219 | 202
15 | revPBE-D3 | 690 | 118 | 829 | 487 | -749 | 647 | -476 | 783 | 67 | 990 | 1283 | 97 | 456 | 724 | -29 | 1141 | 431 | -861 | 700 | -119 | 699 | -11 | 1044 | 1284 | 72 | 400
16 | revPBE-D3(BJ) | 658 | 733 | 865 | 281 | -146 | 635 | 301 | 327 | -108 | 1113 | 1082 | 148 | 252 | 762 | 667 | 1195 | 193 | -199 | 711 | 617 | 236 | -137 | 1183 | 1020 | 195 | 208
17 | revPBE-D4 | 561 | 851 | 960 | 243 | 24 | 535 | 485 | 242 | -22 | 976 | 1243 | 111 | 199 | 662 | 789 | 1284 | 122 | -28 | 608 | 800 | 130 | -46 | 1045 | 1176 | 119 | 124
18 | vdW-DF | 490 | 966 | 766 | 292 | 294 | 442 | 553 | 232 | 333 | 806 | 1417 | 220 | 248 | 607 | 879 | 1285 | 110 | 215 | 584 | 1095 | 103 | 215 | 913 | 1653 | 224 | 145
19 | vdW-DF2 | 460 | 920 | 592 | 376 | 314 | 421 | 470 | 273 | 483 | 753 | 1459 | 301 | 317 | 591 | 853 | 1204 | 151 | 237 | 587 | 1087 | 107 | 321 | 884 | 1736 | 296 | 185
20 | optB86b-vdW | 622 | 967 | 1087 | 141 | 148 | 627 | 620 | 125 | 15 | 1075 | 1333 | 37 | 101 | 725 | 947 | 1299 | 53 | 116 | 703 | 868 | 45 | 15 | 1137 | 1172 | 78 | 59
21 | rev-vdW-DF2 | 588 | 1001 | 1081 | 143 | 206 | 584 | 649 | 123 | 71 | 1027 | 1374 | 55 | 107 | 696 | 974 | 1330 | 34 | 166 | 674 | 949 | 22 | 50 | 1098 | 1275 | 58 | 38
22 | TPSS | 482 | 1118 | 1218 | 141 | 277 | 479 | 840 | 118 | -26 | 952 | 1496 | 107 | 122 | 603 | 1091 | 1466 | 92 | 252 | 552 | 1063 | 116 | 6 | 999 | 1241 | 95 | 101
23 | M06L | 513 | 695 | 926 | 322 | -125 | 555 | 469 | 291 | -116 | 965 | 1306 | 126 | 246 | 613 | 685 | 1209 | 198 | -106 | 626 | 730 | 173 | -35 | 1033 | 1081 | 151 | 174
24 | R2SCAN | 609 | 1205 | 1203 | 133 | 242 | 606 | 759 | 91 | -50 | 1135 | 1530 | 73 | 99 | 713 | 1144 | 1367 | 41 | 222 | 661 | 908 | 17 | 3 | 1164 | 1125 | 107 | 55
25 | R2SCAN-D3(BJ) | 683 | 1110 | 1156 | 92 | 124 | 685 | 643 | 112 | -111 | 1216 | 1430 | 87 | 97 | 785 | 1051 | 1308 | 38 | 105 | 736 | 778 | 90 | -57 | 1245 | 1014 | 191 | 106
26 | R2SCAN-D4 | 654 | 1141 | 1173 | 107 | 166 | 652 | 686 | 88 | -88 | 1181 | 1469 | 81 | 92 | 756 | 1082 | 1328 | 32 | 147 | 705 | 825 | 50 | -34 | 1210 | 1056 | 158 | 80
27 | R2SCAN-rVV10 | 675 | 1102 | 1189 | 81 | 127 | 687 | 673 | 101 | -123 | 1211 | 1438 | 92 | 91 | 771 | 1056 | 1310 | 35 | 115 | 728 | 778 | 84 | -57 | 1236 | 995 | 194 | 104
28 | PBE0 | 564 | 1197 | 1251 | 129 | 383 | 493 | 919 | 131 | 164 | 964 | 1539 | 151 | 137 | 623 | 1107 | 1507 | 103 | 336 | 561 | 1158 | 172 | 92 | 990 | 1635 | 151 | 142
29 | PBE0-TS/HI | 668 | 1133 | 1220 | 84 | 280 | 603 | 801 | 91 | 76 | 1090 | 1366 | 39 | 71 | 720 | 1034 | 1464 | 48 | 230 | 664 | 1029 | 59 | -13 | 1111 | 1438 | 31 | 46
30 | PBE0-D3 | 758 | 513 | 1054 | 291 | -366 | 683 | 110 | 452 | 67 | 1102 | 1368 | 31 | 258 | 760 | 383 | 1240 | 272 | -436 | 717 | 309 | 421 | -17 | 1111 | 1441 | 33 | 242
31 | PBE0-D3(BJ) | 719 | 940 | 1148 | 104 | 69 | 659 | 640 | 134 | -13 | 1148 | 1279 | 56 | 98 | 763 | 862 | 1346 | 80 | 27 | 703 | 814 | 93 | -73 | 1168 | 1324 | 67 | 80
32 | PBE0-D4 | 668 | 1011 | 1197 | 75 | 168 | 601 | 743 | 86 | 42 | 1079 | 1376 | 28 | 63 | 712 | 933 | 1397 | 57 | 126 | 648 | 923 | 35 | -18 | 1099 | 1424 | 32 | 41
33 | HSE06 | 564 | 1202 | 1238 | 135 | 387 | 492 | 905 | 129 | 163 | 959 | 1526 | 148 | 138 | 623 | 1109 | 1507 | 104 | 336 | 560 | 1163 | 174 | 89 | 984 | 1639 | 153 | 144
34 | HSE06-D4 | 666 | 1020 | 1186 | 76 | 178 | 598 | 733 | 87 | 45 | 1071 | 1368 | 34 | 66 | 710 | 939 | 1400 | 55 | 132 | 646 | 934 | 38 | -19 | 1091 | 1436 | 38 | 44
35 | B3LYP | 465 | 1269 | 1006 | 268 | 555 | 376 | 883 | 231 | 436 | 806 | 1653 | 333 | 277 | 556 | 1148 | 1498 | 137 | 480 | 510 | 1355 | 303 | 281 | 871 | 1956 | 360 | 267
36 | B3LYP-D2[Ne] | 790 | 1123 | 1207 | 97 | 383 | 588 | 717 | 158 | 301 | 977 | 1362 | 153 | 136 | 709 | 839 | 1498 | 121 | 234 | 619 | 1061 | 86 | 132 | 1015 | 1666 | 166 | 124
37 | B3LYP-D2 | 860 | 615 | 1101 | 275 | 95 | 708 | 345 | 228 | 128 | 1067 | 1074 | 161 | 221 | 780 | 332 | 1392 | 278 | -53 | 739 | 689 | 173 | -41 | 1105 | 1378 | 30 | 160
38 | B3LYP-D3 | 762 | 55 | 678 | 570 | -757 | 664 | -527 | 797 | 282 | 1016 | 1387 | 125 | 497 | 747 | -137 | 1038 | 509 | -872 | 739 | -131 | 720 | 106 | 1054 | 1646 | 138 | 455
39 | B3LYP-D3(BJ) | 723 | 771 | 844 | 263 | -42 | 655 | 384 | 258 | 82 | 1121 | 1163 | 98 | 206 | 772 | 684 | 1196 | 191 | -100 | 731 | 705 | 181 | -39 | 1169 | 1350 | 47 | 140
40 | B3LYP-D4 | 628 | 947 | 937 | 196 | 184 | 551 | 600 | 145 | 217 | 990 | 1377 | 115 | 152 | 687 | 851 | 1309 | 84 | 122 | 639 | 951 | 49 | 88 | 1042 | 1585 | 115 | 83
41 | B2PLYP | 580 | 1175 | 1172 | 143 | 370 | 533 | 884 | 116 | 211 | 1034 | 1597 | 163 | 141 | 642 | 1094 | 1388 | 54 | 334 | 610 | 1089 | 132 | 136 | 1067 | 1643 | 142 | 109
42 | HF | 480 | 1170 | 978 | 239 | 687 | 275 | 960 | 319 | 584 | 514 | 1204 | 454 | 337 | 493 | 975 | 1560 | 169 | 560 | 390 | 1486 | 413 | 276 | 595 | 2285 | 560 | 381
43 | MP2 | 855 | 1158 | 1747 | 220 | 89 | 806 | 1147 | 156 | -24 | 1391 | 1752 | 224 | 200 | 841 | 1124 | 1456 | 107 | 123 | 768 | 855 | 69 | 8 | 1340 | 1442 | 93 | 90
44 | CCSD | 689 | 1171 | 1320 | 56 | 292 | 614 | 956 | 72 | 155 | 1003 | 1378 | 90 | 73 | 696 | 1082 | 1422 | 43 | 264 | 649 | 1041 | 80 | 63 | 1020 | 1618 | 125 | 83
45 | CCSD(T) | 710 | 1047 | 1343 | 0 | 187 | 677 | 907 | 0 | 18 | 1124 | 1390 | 0 | 0 | 710 | 1047 | 1343 | 0 | 187 | 677 | 907 | 0 | 18 | 1124 | 1390 | 0 | 0

## Au20-MgO Relative Energy
|  | DFT |  | DFT+dCC
| DFT Model | Structure 2 (meV) | Structure 3 (meV) | Structure 2 (meV) | Structure 3 (meV)
0 | PBE | 1181 | 1085 | 3292 | 3448
1 | PBE-D2 | 649 | 440 | 213 | 82
2 | PBE-D2[Ne] | 2109 | 2074 | 1674 | 1715
3 | PBE-DDsC | 661 | 585 | 2096 | 2214
4 | PBE-D3 | -560 | -786 | 335 | 273
5 | PBE-D3(BJ) | 392 | 291 | 1443 | 1503
6 | PBE-TS | -726 | -824 | 885 | 991
7 | PBE-TS/HI | 756 | 670 | 2389 | 2510
8 | PBE-D4 | 1039 | 964 | 1960 | 2039
9 | PBEsol | 1395 | 1292 | 2569 | 2651
10 | PBEsol-D3(BJ) | 334 | 226 | 781 | 783
11 | PBEsol-D4 | 1000 | 905 | 1708 | 1749
12 | revPBE | 1252 | 1151 | 4005 | 4222
13 | revPBE-D3 | -905 | -1280 | -755 | -966
14 | revPBE-D3(BJ) | -127 | -236 | 478 | 508
15 | revPBE-D4 | 1078 | 1011 | 1757 | 1839
16 | vdW-DF | 521 | 436 | 2803 | 2986
17 | vdW-DF2 | 97 | 25 | 2821 | 3025
18 | optB86b-vdW | 967 | 882 | 1810 | 1890
19 | rev-vdW-DF2 | 1080 | 1000 | 2110 | 2210
20 | TPSS | 1976 | 1889 | 3312 | 3452
21 | M06L | 2071 | 1937 | 1930 | 1963
22 | R2SCAN | 1152 | 1006 | 2530 | 2610
23 | R2SCAN-D3(BJ) | 557 | 404 | 1606 | 1645
24 | R2SCAN-D4 | 848 | 686 | 1973 | 2010
25 | R2SCAN-rVV10 | 908 | 756 | 1770 | 1798
26 | PBE0 | 1986 | 1778 | 3456 | 3534
27 | PBE0-TS/HI | 1537 | 1343 | 2558 | 2607
28 | PBE0-D3 | 132 | -247 | 166 | -24
29 | PBE0-D3(BJ) | 1088 | 876 | 1423 | 1398
30 | PBE0-D4 | 1750 | 1562 | 2146 | 2149
31 | HSE06 | 1905 | 1718 | 3472 | 3561
32 | HSE06-D4 | 1677 | 1510 | 2186 | 2202
33 | B3LYP | 1315 | 1115 | 4080 | 4239
34 | B3LYP-D2[Ne] | 2613 | 2499 | 1815 | 1813
35 | B3LYP-D2 | 569 | 212 | -229 | -474
36 | B3LYP-D3 | -1490 | -1993 | -1258 | -1563
37 | B3LYP-D3(BJ) | 217 | 18 | 622 | 591
38 | B3LYP-D4 | 1208 | 1050 | 1954 | 1988